## Sheet 1
|  | 300 | 350 | 400 | 450 | 500 | 550
0.1 | 0.001 | 75.3 | 44 | 24 | 13.9 | 8.6 | 5
0.1 | 0.01 | 87.1 | 55 | 44 | 29.5 | 18.6 | 11.7
0.1 | 0.1 | 99.6 | 91.2 | 73.9 | 54.8 | 36 | 22.7
0.1 | 1 | 115.3 | 110.9 | 95.4 | 58.7 | 53.4 | 43
0.1 | 10 | 130.2 | 119.6 | 105.8 | 70.5 | 68.6 | 51.2
0.1 | 100 | 138.1 | 122.7 | 118 | 93.8 | 84.3 | 57.5
0.2 | 0.001 | 74.5 | 44.8 | 24 | 14.1 | 8.8 | 5.3
0.2 | 0.01 | 93.4 | 55.7 | 44.6 | 29.5 | 18.6 | 11.6
0.2 | 0.1 | 102.8 | 92.8 | 73.3 | 54.8 | 36.2 | 22.7
0.2 | 1 | 123.2 | 115.6 | 96.8 | 60.7 | 52.9 | 43
0.2 | 10 | 145.1 | 130.6 | 112.6 | 75.5 | 70.5 | 51.3
0.2 | 100 | 147.5 | 133 | 126 | 99.6 | 89.7 | 60.3
0.3 | 0.001 | 74.7 | 45.6 | 25.2 | 14.1 | 8.8 | 5.3
0.3 | 0.01 | 98.1 | 56.6 | 44.6 | 29.2 | 18.9 | 11.4
0.3 | 0.1 | 106.7 | 95.2 | 74.2 | 54.8 | 36.2 | 22.7
0.3 | 1 | 129 | 118 | 99.2 | 61.3 | 52.7 | 42.3
0.3 | 10 | 155.4 | 136.9 | 115 | 77.8 | 71 | 50.8
0.3 | 100 | 157 | 138.5 | 130.3 | 103.2 | 91.6 | 61.1
0.4 | 0.001 | 76.1 | 46.7 | 25.2 | 14.1 | 8.8 | 5.32
0.4 | 0.01 | 103.6 | 57.2 | 45.2 | 28.9 | 18.9 | 11.4
0.4 | 0.1 | 109.8 | 99.7 | 75.1 | 54.2 | 36.2 | 22.7
0.4 | 1 | 135 | 118.9 | 99.8 | 62.5 | 52.2 | 41.5
0.4 | 10 | 160.8 | 142.4 | 117.3 | 79.3 | 72.3 | 50.5
0.4 | 100 | 164.8 | 142.4 | 131.4 | 106.1 | 90.6 | 61.1
0.5 | 0.001 | 76.7 | 47.2 | 25.2 | 14.1 | 8.8 | 5.5
0.5 | 0.01 | 109.1 | 58.2 | 45.7 | 28.9 | 18.1 | 11.1
0.5 | 0.1 | 113 | 102.3 | 76.3 | 53 | 36.2 | 22.7
0.5 | 1 | 141.2 | 119.6 | 100.3 | 63.6 | 50.9 | 40.7
0.5 | 10 | 166.8 | 146.3 | 118 | 81.3 | 74 | 50.9
0.5 | 100 | 172.6 | 144 | 130.3 | 106.1 | 87.7 | 58.7