## Sheet 1
|  | 300 | 350 | 400 | 450 | 500 | 550
0.1 | 0.001 | 57.5 | 35.3 | 20.5 | 12.7 | 7.8 | 5.3
0.1 | 0.01 | 78 | 57.6 | 40.2 | 25.5 | 16.5 | 9.4
0.1 | 0.1 | 95.2 | 77.1 | 59.8 | 43.1 | 29.5 | 21.3
0.1 | 1 | 113 | 91.8 | 79.4 | 60 | 43.2 | 36.2
0.1 | 10 | 119.8 | 94.1 | 91.6 | 71 | 63.2 | 47.5
0.1 | 100 | 123.9 | 111.8 | 104.4 | 83.8 | 68.3 | 56.7
0.2 | 0.001 | 57.5 | 36.5 | 20.5 | 12.7 | 7.8 | 5.3
0.2 | 0.01 | 81.2 | 58.8 | 41.1 | 25.7 | 16.8 | 9.57
0.2 | 0.1 | 100.6 | 78.8 | 60.7 | 43.6 | 30.6 | 21.4
0.2 | 1 | 114.3 | 97.1 | 81.3 | 61.2 | 43.2 | 36.8
0.2 | 10 | 135.6 | 98.8 | 96 | 74.5 | 64.4 | 49.4
0.2 | 100 | 135.6 | 122.4 | 110.7 | 90.6 | 73.4 | 61.4
0.3 | 0.001 | 58.9 | 37.6 | 20.5 | 12.7 | 7.8 | 5.29
0.3 | 0.01 | 84.4 | 59.4 | 42.1 | 26.4 | 17.2 | 9.76
0.3 | 0.1 | 104.8 | 81.8 | 60.8 | 44.1 | 31.4 | 21.4
0.3 | 1 | 127.4 | 100.6 | 82.8 | 62.2 | 41.6 | 36.8
0.3 | 10 | 145.2 | 102.4 | 99.5 | 76.4 | 65.9 | 49.7
0.3 | 100 | 145.2 | 128.8 | 116.6 | 94.1 | 76.1 | 63.6
0.4 | 0.001 | 61.6 | 37.6 | 20.8 | 12.7 | 7.8 | 5.1
0.4 | 0.01 | 84.9 | 60.6 | 43.1 | 26.4 | 16.8 | 9.7
0.4 | 0.1 | 106.8 | 83.5 | 60.3 | 44.1 | 32.2 | 21.4
0.4 | 1 | 131.5 | 104.7 | 83.3 | 62.7 | 39.6 | 36.5
0.4 | 10 | 148.6 | 104.7 | 101.9 | 77.4 | 65.9 | 49.7
0.4 | 100 | 151.3 | 128.3 | 117.6 | 100.9 | 76.5 | 63
0.5 | 0.001 | 62.3 | 37 | 21 | 12.7 | 7.8 | 5.1
0.5 | 0.01 | 84.9 | 61.2 | 43.1 | 26 | 16.5 | 9.8
0.5 | 0.1 | 108.9 | 85.3 | 58.8 | 44.1 | 32 | 20.8
0.5 | 1 | 136.3 | 106 | 83.3 | 61.7 | 37.7 | 36.5
0.5 | 10 | 152.4 | 106 | 101.9 | 77.9 | 66 | 49.9
0.5 | 100 | 156.5 | 124.8 | 115.2 | 99.1 | 73.8 | 60.5