## Sheet 1
Table 1
|  | 300 | 350 | 400 | 450 | 500
0.1 | 0.001 | 111.2 | 61.1 | 30.4 | 20.1 | 10.4
0.1 | 0.01 | 150.7 | 115 | 67.2 | 38.8 | 24.1
0.1 | 0.1 | 175.8 | 138.3 | 104.8 | 74.1 | 43.3
0.1 | 1 | 195 | 170.7 | 140 | 116 | 80.5
0.1 | 10 | 215.3 | 184.1 | 162.4 | 136.6 | 109.6
0.1 | 100 | 222.5 | 188.6 | 171.2 | 147.4 | 116.2
0.2 | 0.001 | 110 | 56.6 | 29.6 | 18.7 | 9.86
0.2 | 0.01 | 154.3 | 113.2 | 67.2 | 36.7 | 23.2
0.2 | 0.1 | 179.4 | 137.4 | 104 | 72.6 | 41.2
0.2 | 1 | 203.8 | 171.6 | 140.8 | 114.3 | 77.3
0.2 | 10 | 230.9 | 195.8 | 168 | 136.6 | 109.1
0.2 | 100 | 241.7 | 197.6 | 176 | 150.3 | 114.5
0.3 | 0.001 | 110 | 55.7 | 29.1 | 18 | 9.86
0.3 | 0.01 | 156.7 | 113.2 | 65.6 | 36.6 | 22.8
0.3 | 0.1 | 180.6 | 135.6 | 102.4 | 71.9 | 40.5
0.3 | 1 | 207 | 167.6 | 139.2 | 104.3 | 75.1
0.3 | 10 | 235.7 | 195.5 | 166.2 | 133.8 | 108.5
0.3 | 100 | 246.5 | 199.4 | 173.6 | 149.3 | 108.5
0.4 | 0.001 | 110 | 53.9 | 28.8 | 17.2 | 9.86
0.4 | 0.01 | 157.9 | 113.2 | 64.8 | 35.2 | 21.9
0.4 | 0.1 | 177 | 135.3 | 101.6 | 70.2 | 38.9
0.4 | 1 | 207 | 163.5 | 137.9 | 109.3 | 73.2
0.4 | 10 | 235.7 | 190.4 | 164.8 | 131.6 | 104.7
0.4 | 100 | 244.1 | 199.4 | 168.8 | 145.7 | 97
0.5 | 0.001 | 110 | 52.6 | 28 | 16.5 | 9.8
0.5 | 0.01 | 158.4 | 113.2 | 64 | 34.5 | 21.9
0.5 | 0.1 | 175.8 | 136.5 | 101.6 | 68.3 | 38.3
0.5 | 1 | 196.2 | 159.9 | 135.2 | 107.9 | 70.1
0.5 | 10 | 233 | 183.2 | 163.2 | 129.5 | 101.9
0.5 | 100 | 240.5 | 195.8 | 161.6 | 139.5 | 85.5