## Sheet 1
|  | 300 | 350 | 400 | 450 | 500 | 550
0.1 | 0.001 | 39.2 | 23.5 | 14.3 | 9.4 | 5.9 | 3.6
0.1 | 0.01 | 53.9 | 39.2 | 26.4 | 18.9 | 12.6 | 7.5
0.1 | 0.1 | 53.5 | 50.9 | 39 | 24.5 | 21.3 | 14.2
0.1 | 1 | 65.1 | 53.9 | 42.2 | 36.7 | 28.5 | 18.6
0.1 | 10 | 66.6 | 53.9 | 43.8 | 48.1 | 34.7 | 27.8
0.1 | 100 | 71 | 67.6 | 63.1 | 54 | 44 | 31.6
0.2 | 0.001 | 42.1 | 24.5 | 15 | 10.1 | 5.9 | 3.6
0.2 | 0.01 | 56.8 | 40.9 | 27.8 | 19.7 | 13 | 7.6
0.2 | 0.1 | 58.8 | 53.4 | 40.9 | 26 | 21.7 | 14.5
0.2 | 1 | 73 | 59.3 | 45.8 | 38.9 | 30 | 18.9
0.2 | 10 | 77.4 | 59.3 | 48.1 | 51.3 | 36.7 | 29.5
0.2 | 100 | 81.3 | 75.9 | 71.4 | 59.2 | 48.1 | 35.5
0.3 | 0.001 | 43.3 | 25 | 15.4 | 10.2 | 5.92 | 3.6
0.3 | 0.01 | 59.8 | 40.6 | 28.5 | 19.9 | 13 | 7.6
0.3 | 0.1 | 64.2 | 55.8 | 41.8 | 26.4 | 22.1 | 14.5
0.3 | 1 | 79.4 | 62.2 | 48.1 | 40.2 | 30.8 | 19.8
0.3 | 10 | 86.2 | 64.2 | 51.7 | 54.4 | 38 | 30.2
0.3 | 100 | 89.2 | 82.1 | 75.8 | 63.5 | 50.1 | 37.2
0.4 | 0.001 | 45.1 | 25.4 | 15.8 | 10.2 | 5.92 | 3.6
0.4 | 0.01 | 63.2 | 42.3 | 29.2 | 20.3 | 13.4 | 7.6
0.4 | 0.1 | 67.6 | 57.8 | 42.6 | 27.2 | 22.5 | 14.8
0.4 | 1 | 85.2 | 65.6 | 49.7 | 41 | 31.2 | 20.1
0.4 | 10 | 95 | 68.1 | 54.5 | 56 | 39 | 30.9
0.4 | 100 | 96 | 86.2 | 78.1 | 63.9 | 51.3 | 37.2
0.5 | 0.001 | 46.5 | 25.6 | 15.8 | 10.2 | 6 | 3.7
0.5 | 0.01 | 65.1 | 43.9 | 30.1 | 20.5 | 13.4 | 7.6
0.5 | 0.1 | 72 | 58.8 | 43.6 | 27.6 | 22.8 | 14.8
0.5 | 1 | 91.1 | 68.4 | 51.3 | 41.3 | 31.2 | 20.1
0.5 | 10 | 105 | 70.2 | 56 | 57.6 | 39.5 | 31.3
0.5 | 100 | 101 | 90 | 79.7 | 64.3 | 49.7 | 36.3