## Al Mg 0.1
Strain | Strain Rate | 300 | 350 | 400 | 450 | 500 | 550
0.1 | 0.001 | 16.1 | 8.87 | 5.3 | 4.1 | 2.2 | 1.52
0.1 | 0.01 | 18.5 | 14.1 | 9.5 | 7.7 | 5.3 | 3.42
0.1 | 0.1 | 23.5 | 19 | 13.6 | 10.9 | 8.1 | 6.2
0.1 | 1 | 30.4 | 23 | 17.8 | 15.7 | 11.5 | 9.7
0.1 | 10 | 33.2 | 31 | 25.9 | 20.3 | 15.8 | 13.7
0.1 | 100 | 42.8 | 36.1 | 31.5 | 26.4 | 22 | 19.3
0.2 | 0.001 | 18 | 10.1 | 6 | 4.3 | 2.4 | 1.52
0.2 | 0.01 | 22.7 | 10.9 | 10.8 | 8.2 | 5.6 | 3.56
0.2 | 0.1 | 29.4 | 23.2 | 16.4 | 12.5 | 8.9 | 6.56
0.2 | 1 | 37.8 | 28.3 | 22.1 | 18.7 | 13.3 | 10.8
0.2 | 10 | 40.4 | 37.8 | 31.5 | 24.6 | 18.6 | 15.3
0.2 | 100 | 49.9 | 44.8 | 39.7 | 31 | 25.8 | 22.6
0.3 | 0.001 | 19.6 | 10.3 | 6.3 | 4.6 | 2.6 | 1.5
0.3 | 0.01 | 25 | 17.7 | 11.2 | 8.4 | 5.8 | 3.8
0.3 | 0.1 | 33.2 | 26 | 17.8 | 13.2 | 9.4 | 6.7
0.3 | 1 | 43 | 30 | 24.5 | 20 | 12.6 | 11.2
0.3 | 10 | 47 | 43.5 | 35.7 | 27.5 | 14.1 | 16.6
0.3 | 100 | 58.1 | 51.5 | 45.1 | 36.6 | 28.9 | 25
0.4 | 0.001 | 16.9 | 10.5 | 6.7 | 4.6 | 2.9 | 1.6
0.4 | 0.01 | 26.4 | 18.1 | 11.4 | 8.4 | 5.95 | 3.8
0.4 | 0.1 | 35.9 | 27.5 | 17.9 | 13.3 | 9.3 | 6.8
0.4 | 1 | 46.4 | 34.2 | 25.9 | 20 | 14.3 | 11.2
0.4 | 10 | 52 | 47.5 | 37.9 | 29.2 | 22 | 17.4
0.4 | 100 | 64.4 | 55.7 | 46.9 | 38.2 | 29.6 | 26.5
0.5 | 0.001 | 19.5 | 10.5 | 6.7 | 4.6 | 3.2 | 1.6
0.5 | 0.01 | 27.2 | 18.1 | 11.4 | 8.6 | 5.8 | 3.8
0.5 | 0.1 | 37.5 | 28 | 18.3 | 13.3 | 9.3 | 6.8
0.5 | 1 | 48.6 | 35.4 | 26.6 | 20 | 14.5 | 11.2
0.5 | 10 | 57.3 | 50 | 39.3 | 30 | 22.4 | 17.5
0.5 | 100 | 67.6 | 57.4 | 47.8 | 38.2 | 29.3 | 26.7